## Sheet1
t | porosity | density | power | V | Hatch | E
30 | 0.0006357829 | 100 | 300 | 150 | 80 | 833.3333
50 | 0 | 100 | 300 | 150 | 80 | 500
70 | 0.338618 | 99.545 | 300 | 150 | 80 | 357.1429
90 | 0.1832326 | 99.52 | 300 | 150 | 80 | 277.7778
110 | 5.943553 | 93.303 | 300 | 150 | 80 | 227.2727
30 | 0.06205241 | 99.809 | 300 | 300 | 80 | 416.6667
50 | 0.01627604 | 99.915 | 300 | 300 | 80 | 250
70 | 2.60671 | 96.87 | 300 | 300 | 80 | 178.5714
90 | 3.634389 | 95.641 | 300 | 300 | 80 | 138.8889
110 | 5.959066 | 93.348 | 300 | 300 | 80 | 113.6364
30 | 4.068629 | 95.637 | 300 | 600 | 80 | 208.3333
50 | 1.828257 | 97.477 | 300 | 600 | 80 | 125
70 | 7.79775 | 90.532 | 300 | 600 | 80 | 89.28571
90 | 9.86824 | 88.219 | 300 | 600 | 80 | 69.44444
110 | 13.83794 | 84.749 | 300 | 600 | 80 | 56.81818
30 | 0.7400513 | 98.605 | 300 | 750 | 80 | 166.6667
50 | 1.73111 | 97.859 | 300 | 750 | 80 | 100
70 | 3.264872 | 95.885 | 300 | 750 | 80 | 71.42857
90 | 6.77948 | 92.26 | 300 | 750 | 80 | 55.55556
110 | 4.242452 | 94.97 | 300 | 750 | 80 | 45.45455
30 | 0.2459208 | 99.602 | 300 | 900 | 80 | 138.8889
50 | 0.350825 | 99.356 | 300 | 900 | 80 | 83.33333
70 | 8.641942 | 89.358 | 300 | 900 | 80 | 59.52381
90 | 6.540044 | 91.539 | 300 | 900 | 80 | 46.2963
110 | 9.596888 | 88.628 | 300 | 900 | 80 | 37.87879
30 | 0 | 100 | 400 | 150 | 80 | 1111.111
50 | 0.003178914 | 99.461 | 400 | 150 | 80 | 666.6667
70 | 0.1028697 | 99.784 | 400 | 150 | 80 | 476.1905
90 | 1.969274 | 95.975 | 400 | 150 | 80 | 370.3704
110 | 1.378504 | 97.852 | 400 | 150 | 80 | 303.0303
30 | 3.778203 | 95.813 | 400 | 300 | 80 | 555.5556
50 | 3.013738 | 94.289 | 400 | 300 | 80 | 333.3333
70 | 7.567724 | 87.839 | 400 | 300 | 80 | 238.0952
90 | 10.05313 | 83.561 | 400 | 300 | 80 | 185.1852
110 | 7.593409 | 90.487 | 400 | 300 | 80 | 151.5152
30 | 2.309418 | 97.445 | 400 | 600 | 80 | 277.7778
50 | 0.1895905 | 99.696 | 400 | 600 | 80 | 166.6667
70 | 5.444082 | 93.638 | 400 | 600 | 80 | 119.0476
90 | 6.560644 | 92.545 | 400 | 600 | 80 | 92.59259
110 | 8.841832 | 90.211 | 400 | 600 | 80 | 75.75758
30 | 1.050568 | 98.584 | 400 | 750 | 80 | 222.2222
50 | 0.4966736 | 98.94 | 400 | 750 | 80 | 133.3333
70 | 2.314631 | 96.901 | 400 | 750 | 80 | 95.2381
90 | 5.022303 | 93.793 | 400 | 750 | 80 | 74.07407
110 | 7.681656 | 90.343 | 400 | 750 | 80 | 60.60606
30 | 1.211166 | 98.555 | 400 | 900 | 80 | 185.1852
50 | 7.804489 | 91.291 | 400 | 900 | 80 | 111.1111
70 | 9.713745 | 89.274 | 400 | 900 | 80 | 79.36508
90 | 13.71066 | 85.081 | 400 | 900 | 80 | 61.7284
110 | 15.06755 | 83.231 | 400 | 900 | 80 | 50.50505