## Лист2
| № | t | Porosity % | density% | Power | V | Hatch | E
1 | 1 | 30 | 0 | 100 | 300 | 150 | 80 | 833.3333
2 |  | 50 | 0 | 100 | 300 | 150 | 80 | 500
3 |  | 70 | 0.455 | 99.545 | 300 | 150 | 80 | 357.1429
4 |  | 90 | 0.48 | 99.52 | 300 | 150 | 80 | 277.7778
5 |  | 110 | 6.697 | 93.303 | 300 | 150 | 80 | 227.2727 | № | t=30 |  |  | t=50 |  |  | t=70 |  |  | t=90 |  |  | t=110
1 | 2 | 30 | 0.191 | 99.809 | 300 | 300 | 80 | 416.6667 | 1 | 100 | 833.3333 | 150 | 100 | 500 | 150 | 99.545 | 357.1429 | 150 | 99.52 | 277.7778 | 150 | 93.303 | 227.2727 | 150
2 |  | 50 | 0.085 | 99.915 | 300 | 300 | 80 | 250 | 2 | 99.809 | 416.6667 | 300 | 99.915 | 250 | 300 | 96.87 | 178.5714 | 300 | 95.641 | 138.8889 | 300 | 93.348 | 113.6364 | 300
3 |  | 70 | 3.13 | 96.87 | 300 | 300 | 80 | 178.5714 | 3 | 95.637 | 208.3333 | 600 | 97.477 | 125 | 600 | 90.532 | 89.28571 | 600 | 88.219 | 69.44444 | 600 | 84.749 | 56.81818 | 600
4 |  | 90 | 4.359 | 95.641 | 300 | 300 | 80 | 138.8889 | 4 | 98.605 | 166.6667 | 750 | 97.859 | 100 | 750 | 95.885 | 71.42857 | 750 | 92.26 | 55.55556 | 750 | 94.97 | 45.45455 | 750
5 |  | 110 | 6.652 | 93.348 | 300 | 300 | 80 | 113.6364 | 5 | 99.602 | 138.8889 | 900 | 99.356 | 83.33333 | 900 | 89.358 | 59.52381 | 900 | 91.539 | 46.2963 | 900 | 88.628 | 37.87879 | 900
1 | 3 | 30 | 4.363 | 95.637 | 300 | 600 | 80 | 208.3333 | 6 | 100 | 1111.111 | 150 | 99.461 | 666.6667 | 150 | 99.784 | 476.1905 | 150 | 95.975 | 370.3704 | 150 | 97.852 | 303.0303 | 150
2 |  | 50 | 2.523 | 97.477 | 300 | 600 | 80 | 125 | 7 | 95.813 | 555.5556 | 300 | 94.289 | 333.3333 | 300 | 87.839 | 238.0952 | 300 | 83.561 | 185.1852 | 300 | 90.487 | 151.5152 | 300
3 |  | 70 | 9.468 | 90.532 | 300 | 600 | 80 | 89.28571 | 8 | 97.445 | 277.7778 | 600 | 99.696 | 166.6667 | 600 | 93.638 | 119.0476 | 600 | 92.545 | 92.59259 | 600 | 90.211 | 75.75758 | 600
4 |  | 90 | 11.781 | 88.219 | 300 | 600 | 80 | 69.44444 | 9 | 98.584 | 222.2222 | 750 | 98.94 | 133.3333 | 750 | 96.901 | 95.2381 | 750 | 93.793 | 74.07407 | 750 | 90.343 | 60.60606 | 750
5 |  | 110 | 15.251 | 84.749 | 300 | 600 | 80 | 56.81818 | 10 | 98.555 | 185.1852 | 900 | 91.291 | 111.1111 | 900 | 89.274 | 79.36508 | 900 | 85.081 | 61.7284 | 900 | 83.231 | 50.50505 | 900
1 | 4 | 30 | 1.395 | 98.605 | 300 | 750 | 80 | 166.6667
2 |  | 50 | 2.141 | 97.859 | 300 | 750 | 80 | 100
3 |  | 70 | 4.115 | 95.885 | 300 | 750 | 80 | 71.42857
4 |  | 90 | 7.74 | 92.26 | 300 | 750 | 80 | 55.55556
5 |  | 110 | 5.03 | 94.97 | 300 | 750 | 80 | 45.45455
1 | 5 | 30 | 0.398 | 99.602 | 300 | 900 | 80 | 138.8889
2 |  | 50 | 0.644 | 99.356 | 300 | 900 | 80 | 83.33333
3 |  | 70 | 10.642 | 89.358 | 300 | 900 | 80 | 59.52381
4 |  | 90 | 8.461 | 91.539 | 300 | 900 | 80 | 46.2963
5 |  | 110 | 11.372 | 88.628 | 300 | 900 | 80 | 37.87879
1 | 6 | 30 | 0 | 100 | 400 | 150 | 80 | 1111.111
2 |  | 50 | 0.539 | 99.461 | 400 | 150 | 80 | 666.6667
3 |  | 70 | 0.216 | 99.784 | 400 | 150 | 80 | 476.1905
4 |  | 90 | 4.025 | 95.975 | 400 | 150 | 80 | 370.3704
5 |  | 110 | 2.148 | 97.852 | 400 | 150 | 80 | 303.0303
1 | 7 | 30 | 4.187 | 95.813 | 400 | 300 | 80 | 555.5556
2 |  | 50 | 5.711 | 94.289 | 400 | 300 | 80 | 333.3333
3 |  | 70 | 12.161 | 87.839 | 400 | 300 | 80 | 238.0952
4 |  | 90 | 16.439 | 83.561 | 400 | 300 | 80 | 185.1852
5 |  | 110 | 9.513 | 90.487 | 400 | 300 | 80 | 151.5152
1 | 8 | 30 | 2.555 | 97.445 | 400 | 600 | 80 | 277.7778
2 |  | 50 | 0.304 | 99.696 | 400 | 600 | 80 | 166.6667
3 |  | 70 | 6.362 | 93.638 | 400 | 600 | 80 | 119.0476
4 |  | 90 | 7.455 | 92.545 | 400 | 600 | 80 | 92.59259
5 |  | 110 | 9.789 | 90.211 | 400 | 600 | 80 | 75.75758
1 | 9 | 30 | 1.416 | 98.584 | 400 | 750 | 80 | 222.2222
2 |  | 50 | 1.06 | 98.94 | 400 | 750 | 80 | 133.3333
3 |  | 70 | 3.099 | 96.901 | 400 | 750 | 80 | 95.2381
4 |  | 90 | 6.207 | 93.793 | 400 | 750 | 80 | 74.07407
5 |  | 110 | 9.657 | 90.343 | 400 | 750 | 80 | 60.60606
1 | 10 | 30 | 1.445 | 98.555 | 400 | 900 | 80 | 185.1852
2 |  | 50 | 8.709 | 91.291 | 400 | 900 | 80 | 111.1111
3 |  | 70 | 10.726 | 89.274 | 400 | 900 | 80 | 79.36508
4 |  | 90 | 14.919 | 85.081 | 400 | 900 | 80 | 61.7284
5 |  | 110 | 16.769 | 83.231 | 400 | 900 | 80 | 50.50505

## Sheet1
t | porosity | density | power | V | Hatch | E
30 | 0 | 100 | 300 | 150 | 80 | 833.3333
50 | 0 | 100 | 300 | 150 | 80 | 500
70 | 0.455 | 99.545 | 300 | 150 | 80 | 357.1429
90 | 0.48 | 99.52 | 300 | 150 | 80 | 277.7778
110 | 6.697 | 93.303 | 300 | 150 | 80 | 227.2727
30 | 0.191 | 99.809 | 300 | 300 | 80 | 416.6667
50 | 0.085 | 99.915 | 300 | 300 | 80 | 250
70 | 3.13 | 96.87 | 300 | 300 | 80 | 178.5714
90 | 4.359 | 95.641 | 300 | 300 | 80 | 138.8889
110 | 6.652 | 93.348 | 300 | 300 | 80 | 113.6364
30 | 4.363 | 95.637 | 300 | 600 | 80 | 208.3333
50 | 2.523 | 97.477 | 300 | 600 | 80 | 125
70 | 9.468 | 90.532 | 300 | 600 | 80 | 89.28571
90 | 11.781 | 88.219 | 300 | 600 | 80 | 69.44444
110 | 15.251 | 84.749 | 300 | 600 | 80 | 56.81818
30 | 1.395 | 98.605 | 300 | 750 | 80 | 166.6667
50 | 2.141 | 97.859 | 300 | 750 | 80 | 100
70 | 4.115 | 95.885 | 300 | 750 | 80 | 71.42857
90 | 7.74 | 92.26 | 300 | 750 | 80 | 55.55556
110 | 5.03 | 94.97 | 300 | 750 | 80 | 45.45455
30 | 0.398 | 99.602 | 300 | 900 | 80 | 138.8889
50 | 0.644 | 99.356 | 300 | 900 | 80 | 83.33333
70 | 10.642 | 89.358 | 300 | 900 | 80 | 59.52381
90 | 8.461 | 91.539 | 300 | 900 | 80 | 46.2963
110 | 11.372 | 88.628 | 300 | 900 | 80 | 37.87879
30 | 0 | 100 | 400 | 150 | 80 | 1111.111
50 | 0.539 | 99.461 | 400 | 150 | 80 | 666.6667
70 | 0.216 | 99.784 | 400 | 150 | 80 | 476.1905
90 | 4.025 | 95.975 | 400 | 150 | 80 | 370.3704
110 | 2.148 | 97.852 | 400 | 150 | 80 | 303.0303
30 | 4.187 | 95.813 | 400 | 300 | 80 | 555.5556
50 | 5.711 | 94.289 | 400 | 300 | 80 | 333.3333
70 | 12.161 | 87.839 | 400 | 300 | 80 | 238.0952
90 | 16.439 | 83.561 | 400 | 300 | 80 | 185.1852
110 | 9.513 | 90.487 | 400 | 300 | 80 | 151.5152
30 | 2.555 | 97.445 | 400 | 600 | 80 | 277.7778
50 | 0.304 | 99.696 | 400 | 600 | 80 | 166.6667
70 | 6.362 | 93.638 | 400 | 600 | 80 | 119.0476
90 | 7.455 | 92.545 | 400 | 600 | 80 | 92.59259
110 | 9.789 | 90.211 | 400 | 600 | 80 | 75.75758
30 | 1.416 | 98.584 | 400 | 750 | 80 | 222.2222
50 | 1.06 | 98.94 | 400 | 750 | 80 | 133.3333
70 | 3.099 | 96.901 | 400 | 750 | 80 | 95.2381
90 | 6.207 | 93.793 | 400 | 750 | 80 | 74.07407
110 | 9.657 | 90.343 | 400 | 750 | 80 | 60.60606
30 | 1.445 | 98.555 | 400 | 900 | 80 | 185.1852
50 | 8.709 | 91.291 | 400 | 900 | 80 | 111.1111
70 | 10.726 | 89.274 | 400 | 900 | 80 | 79.36508
90 | 14.919 | 85.081 | 400 | 900 | 80 | 61.7284
110 | 16.769 | 83.231 | 400 | 900 | 80 | 50.50505